## PA
REFERENSI |  | 1 | 2 | 3 | 4 | 5 | 6 | 7 | 8 | 9 | 10 | 1 | 2 | 3 | 4 | 5 | 6 | 7 | 8 | 9 | 10 | 1 | 2 | 3 | 4 | 5 | 6 | 7 | 8 | 9 | 10
3298 | N-H stretching | 1193.94 | 1193.94 | 1193.94 | 1192.01 | 1195.87 | 1193.94 | 1192.01 | 1193.94 | 1193.94 | 1193.94 | 1193.94 | 1193.94 | 1193.94 | 1193.94 | 1193.94 | 1193.94 | 1193.94 | 1195.87 | 1193.94 | 1193.94 | 1193.94 | 1193.94 | 1193.94 | 1193.94 | 1193.94 | 1195.87 | 1193.94 | 1193.94 | 1193.94 | 1193.94
2932; 2858 | C-H stretching | 1222.87 | 1222.87 | 1222.87 | 1222.87 | 1222.87 | 1222.87 | 1222.87 | 1222.87 | 1222.87 | 1222.87 | 1224.8 | 1222.87 | 1224.8 | 1224.8 | 1222.87 | 1222.87 | 1222.87 | 1224.8 | 1222.87 | 1222.87 | 1222.87 | 1222.87 | 1222.87 | 1222.87 | 1222.87 | 1222.87 | 1222.87 | 1222.87 | 1222.87 | 1222.87
1650; 1634 | C=O stretching | 1273.02 | 1271.09 | 1271.09 | 1273.02 | 1271.09 | 1273.02 | 1269.16 | 1271.09 | 1271.09 | 1271.09 | 1274.95 | 1273.02 | 1271.09 | 1269.16 | 1271.09 | 1273.02 | 1271.09 | 1273.02 | 1271.09 | 1271.09 | 1271.09 | 1271.09 | 1271.09 | 1271.09 | 1271.09 | 1271.09 | 1271.09 | 1271.09 | 1271.09 | 1271.09
1530 | N-H bending | 1373.32 | 1367.53 | 1369.46 | 1377.17 | 1371.39 | 1367.53 | 1369.46 | 1367.53 | 1369.46 | 1365.6 | 1375.25 | 1371.39 | 1369.46 | 1365.6 | 1369.46 | 1379.1 | 1371.39 | 1369.46 | 1369.46 | 1367.53 | 1369.46 | 1367.53 | 1367.53 | 1367.53 | 1367.53 | 1371.39 | 1367.53 | 1369.46 | 1367.53 | 1369.46
1274 | C-N stretching | 1465.9 | 1465.9 | 1463.97 | 1465.9 | 1465.9 | 1463.97 | 1460.11 | 1463.97 | 1463.97 | 1463.97 | 1465.9 | 1529.55 | 1463.97 | 1465.9 | 1463.97 | 1467.83 | 1465.9 | 1465.9 | 1465.9 | 1463.97 | 1465.9 | 1465.9 | 1463.97 | 1463.97 | 1633.71 | 1463.97 | 1463.97 | 1465.9 | 1467.83 | 1463.97
1464; 1372; 1199 | CH2 bending | 1535.34 | 1631.78 | 1631.78 | 1529.55 | 1633.71 | 1535.34 | 1633.71 | 1633.71 | 1537.27 | 1529.55 | 1529.55 | 1633.71 | 1633.71 | 1645.28 | 1631.78 | 1527.62 | 1527.62 | 1527.62 | 1631.78 | 1635.64 | 1656.85 | 1629.85 | 1539.2 | 1537.27 | 1656.85 | 1539.2 | 1631.78 | 1631.78 | 1631.78 | 1631.78
1220 | C-O-C | 1633.71 | 1651.07 | 1651.07 | 1631.78 | 1651.07 | 1637.56 | 1651.07 | 1651.07 | 1633.71 | 1631.78 | 1631.78 | 1647.21 | 1656.85 | 2850.79 | 1651.07 | 1635.64 | 1633.71 | 1631.78 | 1645.28 | 1645.28 | 2858.51 | 1643.35 | 1656.85 | 1631.78 | 2856.58 | 1631.78 | 1643.35 | 1643.35 | 1643.35 | 1645.28
|  | 1649.14 | 2854.65 | 2856.58 | 1654.92 | 2858.51 | 1645.28 | 2858.51 | 2854.65 | 1651.07 | 1651.07 | 1647.21 | 2858.51 | 2856.58 | 2935.66 | 2858.51 | 1651.07 | 1651.07 | 1651.07 | 2858.51 | 2856.58 | 2935.66 | 2854.65 | 2856.58 | 1651.07 | 2937.59 | 1649.14 | 2856.58 | 2856.58 | 2856.58 | 2854.65
|  | 2852.72 | 2927.94 | 2926.01 | 2858.51 | 2929.87 | 2858.51 | 2937.59 | 2933.73 | 2852.72 | 2854.65 | 2856.58 | 2935.66 | 2937.59 | 3290.56 | 2935.66 | 2852.72 | 2856.58 | 2858.51 | 2931.8 | 2933.73 | 3300.2 | 2939.52 | 2935.66 | 2858.51 | 3296.35 | 2854.65 | 3298.28 | 2931.8 | 2933.73 | 2935.66
|  | 2931.8 | 3296.35 | 3296.35 | 2937.59 | 3300.2 | 2933.73 | 3300.2 | 3292.49 | 2931.8 | 2931.8 | 2933.73 | 3298.28 | 3296.35 |  | 3302.13 | 2926.01 | 2933.73 | 2935.66 | 3296.35 | 3296.35 |  | 3296.35 | 3304.06 | 3300.2 |  | 2933.73 |  | 3294.42 | 3302.13 | 3296.35
|  | 3300.2 |  |  | 3300.2 |  | 3300.2 |  |  | 3298.28 | 3294.42 | 3296.35 |  |  |  |  | 3292.49 | 3298.28 | 3298.28 | [7 empty] | 3292.49

## PP
REFERENSI |  | 1 | 2 | 3 | 4 | 5 | 6 | 7 | 8 | 9 | 10 | 1 | 2 | 3 | 4 | 5 | 6 | 7 | 8 | 9 | 10 | 1 | 2 | 3 | 4 | 5 | 6 | 7 | 8 | 9 | 10
2952 | CH3 symmetric | 840.96 | 840.96 | 840.96 | 840.96 | 840.96 | 842.89 | 840.96 | 840.96 | 840.96 | 839.03 | 840.96 | 840.96 | 842.89 | 842.89 | 840.96 | 840.96 | 840.96 | 840.96 | 840.96 | 842.89 | 840.96 | 840.96 | 840.96 | 840.96 | 840.96 | 840.96 | 840.96 | 842.89 | 840.96 | 840.96
2917 | CH2 asymmetric | 974.05 | 974.05 | 974.05 | 974.05 | 974.05 | 974.05 | 974.05 | 974.05 | 974.05 | 974.05 | 974.05 | 974.05 | 974.05 | 975.98 | 974.05 | 972.12 | 974.05 | 974.05 | 972.12 | 997.2 | 974.05 | 974.05 | 974.05 | 974.05 | 974.05 | 974.05 | 974.05 | 974.05 | 974.05 | 974.05
2838; 1455 | CH2 symmetric | 999.13 | 997.2 | 999.13 | 999.13 | 999.13 | 999.13 | 999.13 | 999.13 | 999.13 | 999.13 | 999.13 | 997.2 | 999.13 | 999.13 | 999.13 | 997.2 | 999.13 | 999.13 | 999.13 | 1170.79 | 999.13 | 999.13 | 999.13 | 999.13 | 999.13 | 997.2 | 997.2 | 999.13 | 999.13 | 999.13
1375 | C-CH3 symmetric | 1170.79 | 1168.86 | 1168.86 | 1168.86 | 1168.86 | 1168.86 | 1168.86 | 1168.86 | 1168.86 | 1170.79 | 1168.86 | 1168.86 | 1170.79 | 1170.79 | 1168.86 | 1168.86 | 1168.86 | 1168.86 | 1168.86 | 1377.17 | 1168.86 | 1168.86 | 1170.79 | 1168.86 | 1168.86 | 1168.86 | 1168.86 | 1168.86 | 1168.86 | 1168.86
1165; 997; 972 | C-CH3 rocking | 1379.1 | 1377.17 | 1377.17 | 1377.17 | 1377.17 | 1377.17 | 1377.17 | 1379.1 | 1377.17 | 1379.1 | 1377.17 | 1377.17 | 1379.1 | 1379.1 | 1377.17 | 1377.17 | 1377.17 | 1377.17 | 1377.17 | 1454.33 | 1377.17 | 1377.17 | 1379.1 | 1377.17 | 1377.17 | 1377.17 | 1377.17 | 1379.1 | 1377.17 | 1379.1
840 | C-CH3 stretching | 1456.26 | 1454.33 | 1454.33 | 1452.4 | 1454.33 | 1454.33 | 1454.33 | 1454.33 | 1454.33 | 1454.33 | 1452.4 | 1454.33 | 1462.04 | 1462.04 | 1454.33 | 1456.26 | 1454.33 | 1454.33 | 1454.33 | 2839.22 | 1454.33 | 1452.4 | 1454.33 | 1454.33 | 1456.26 | 1454.33 | 1454.33 | 1462.04 | 1454.33 | 1460.11
|  | 2839.22 | 2839.22 | 2839.22 | 2839.22 | 2839.22 | 2839.22 | 2839.22 | 2839.22 | 2839.22 | 2839.22 | 2841.15 | 2839.22 | 2839.22 | 2839.22 | 2839.22 | 2839.22 | 2839.22 | 2839.22 | 2839.22 | 2924.09 | 2839.22 | 2839.22 | 2839.22 | 2839.22 | 2839.22 | 2839.22 | 2839.22 | 2839.22 | 2839.22 | 2839.22
|  | 2922.16 | 2922.16 | 2920.23 | 2920.23 | 2922.16 | 2922.16 | 2922.16 |  | 2951.09 | 2922.16 | 2922.16 | 2920.23 |  | 2953.02 | 2924.09 | 2922.16 | 2922.16 | 2922.16 | 2922.16 | 2953.02 | 2924.09 | 2920.23 | 2922.16 | 2954.95 | 2924.09 |  | 2920.23 |  | 2958.8 | 2924.09
|  | 2949.16 | 2953.02 | 2954.95 | 2956.87 | 2951.09 | 2954.95 | 2953.02 |  |  | 2951.09 | 2949.16 | 2951.09 |  |  | 2956.87 | 2949.16 | 2953.02 | 2953.02 | 2951.09 |  |  | 2953.02 | 2953.02 |  | 2953.02 |  | 2953.02 |  |  | 2953.02

## PS
REFERENSI |  | 1 | 2 | 3 | 4 | 5 | 6 | 7 | 8 | 9 | 10 | 1 | 2 | 3 | 4 | 5 | 6 | 7 | 8 | 9 | 10 | 1 | 2 | 3 | 4 | 5 | 6 | 7 | 8 | 9 | 10
3110-3000; 1601- 1493; 757 | Aromatic C-H stretching | 761.88 | 756.1 | 759.95 | 750.31 | 763.81 | 759.95 | 756.1 | 754.17 | 964.41 | 763.81 | 759.95 | 754.17 | 763.81 | 763.81 | 758.02 | 761.88 | 758.02 | 759.95 | 759.95 | 759.95 | 759.95 | 761.88 | 761.88 | 759.95 | 763.81 | 761.88 | 763.81 | 759.95 | 758.02 | 758.02
2923; 2850 | C-H stretching reflects | 964.41 | 964.41 | 962.48 | 964.41 | 964.41 | 964.41 | 964.41 | 964.41 | 1028.06 | 964.41 | 964.41 | 964.41 | 964.41 | 964.41 | 964.41 | 964.41 | 964.41 | 964.41 | 964.41 | 964.41 | 962.48 | 964.41 | 964.41 | 964.41 | 964.41 | 964.41 | 1028.06 | 964.41 | 964.41 | 964.41
1451 | CH2 bending | 1028.06 | 1028.06 | 1028.06 | 1028.06 | 1028.06 | 1028.06 | 1028.06 | 1028.06 | 1452.4 | 1028.06 | 1028.06 | 1028.06 | 1028.06 | 1029.99 | 1028.06 | 1028.06 | 1028.06 | 1028.06 | 1028.06 | 1028.06 | 1028.06 | 1028.06 | 1028.06 | 1029.99 | 1028.06 | 1028.06 | 1454.33 | 1028.06 | 1028.06 | 1028.06
1027 | Aromatic C-H bending | 1452.4 | 1452.4 | 1454.33 | 1452.4 | 1452.4 | 1452.4 | 1452.4 | 1452.4 | 1492.9 | 1452.4 | 1452.4 | 1452.4 | 1452.4 | 1454.33 | 1452.4 | 1452.4 | 1452.4 | 1452.4 | 1452.4 | 1452.4 | 1452.4 | 1452.4 | 1452.4 | 1452.4 | 1452.4 | 1452.4 | 1494.83 | 1452.4 | 1452.4 | 1452.4
967 | C=C | 1492.9 | 1492.9 | 1494.83 | 1492.9 | 1494.83 | 1492.9 | 1492.9 | 1492.9 | 1539.2 | 1492.9 | 1492.9 | 1492.9 | 1492.9 | 1494.83 | 1492.9 | 1492.9 | 1492.9 | 1492.9 | 1494.83 | 1492.9 | 1492.9 | 1494.83 | 1492.9 | 1492.9 | 1494.83 | 1494.83 | 1583.56 | 1492.9 | 1492.9 | 1492.9
694 | Aromatic C-H out of plane bending | 1583.56 | 1541.12 | 1529.55 | 1539.2 | 1525.69 | 1541.12 | 1539.2 | 1541.12 | 1583.56 | 1541.12 | 1543.05 | 1539.2 | 1541.12 | 1600.92 | 1539.2 | 1541.12 | 1539.2 | 1543.05 | 1541.12 | 1541.12 | 1539.2 | 1543.05 | 1541.12 | 1543.05 | 1539.2 | 1539.2 | 1602.85 | 1541.12 | 1541.12 | 1535.34
|  | 1600.92 | 1583.56 | 1539.2 | 1583.56 | 1541.12 | 1583.56 | 1543.05 | 1583.56 | 1600.92 | 1583.56 | 1583.56 | 1583.56 | 1583.56 | 2852.72 | 1583.56 | 1583.56 | 1583.56 | 1583.56 | 1583.56 | 1558.48 | 1583.56 | 1564.27 | 1583.56 | 1583.56 | 1583.56 | 1583.56 | 2850.79 | 1583.56 | 1583.56 | 1546.91
|  | 2920.23 | 1600.92 | 1546.91 | 1600.92 | 1583.56 | 1600.92 | 1583.56 | 1600.92 | 2850.79 | 1600.92 | 1600.92 | 1600.92 | 1600.92 | 2927.94 | 1600.92 | 1600.92 | 1600.92 | 1600.92 | 1602.85 | 1583.56 | 1600.92 | 1583.56 | 1600.92 | 1602.85 | 1602.85 | 1600.92 | 2926.01 | 1600.92 | 1600.92 | 1583.56
|  | 3028.24 | 2850.79 | 1583.56 | 2850.79 | 1600.92 | 2850.79 | 1600.92 | 2852.72 | 2927.94 | 2850.79 | 2850.79 | 2850.79 | 2850.79 | 3003.17 | 2850.79 | 2850.79 | 2850.79 | 2850.79 | 2850.79 | 1600.92 | 2850.79 | 1600.92 | 2850.79 | 2850.79 | 2850.79 | 2850.79 | 3028.24 | 2850.79 | 2850.79 | 1600.92
|  | 3061.03 | 2924.09 | 1602.85 | 2920.23 | 2850.79 | 2926.01 | 2850.79 | 2924.09 | 3003.17 | 2924.09 | 2926.01 | 2926.01 | 2926.01 | 3028.24 | 2926.01 | 2924.09 | 2922.16 | 2924.09 | 2926.01 | 2850.79 | 2926.01 | 2852.72 | 2926.01 | 2924.09 | 2926.01 | 2926.01 | 3061.03 | 2926.01 | 2926.01 | 2850.79
|  |  | 3026.31 | 2922.16 | 3003.17 | 2929.87 | 3003.17 | 2926.01 | 3003.17 | 3026.31 | 3003.17 | 3003.17 | 3001.24 | 3003.17 | 3061.03 | 3003.17 | 3003.17 | 3003.17 | 3003.17 | 3003.17 | 2926.01 | 3003.17 | 2926.01 | 3003.17 | 3003.17 | 3003.17 | 3003.17 | 3082.25 | 3003.17 | 3026.31 | 2924.09
|  |  | 3061.03 | 3026.31 | 3028.24 | 3003.17 | 3026.31 | 3003.17 | 3028.24 | 3059.1 | 3028.24 | 3026.31 | 3024.38 | 3028.24 | 3082.25 | 3026.31 | 3026.31 | 3026.31 | 3028.24 | 3026.31 | 3003.17 | 3026.31 | 3003.17 | 3026.31 | 3026.31 | 3028.24 | 3026.31 |  | 3026.31 | 3061.03 | 3003.17
|  |  | 3082.25 | 3057.17 | 3062.96 | 3028.24 | 3061.03 | 3026.31 | 3061.03 | 3082.25 | 3061.03 | 3061.03 | 3061.03 | 3061.03 |  | 3061.03 | 3061.03 | 3061.03 | 3061.03 | 3061.03 | 3026.31 | 3061.03 | 3028.24 | 3061.03 | 3061.03 | 3061.03 | 3061.03 |  | 3061.03 | 3082.25 | 3026.31
[5 empty] | 3082.25 | 3061.03 | 3082.25 | 3061.03 | 3082.25 | 3101.54 | 3082.25 | 3082.25 | 3078.39 | 3082.25 |  | 3082.25 | 3082.25 | 3082.25 | 3082.25 | 3082.25 | 3061.03 | 3082.25 | 3061.03 | 3082.25 | 3082.25 | 3082.25 | 3082.25 |  | 3082.25 |  | 3061.03
[5 empty] | 3103.46 | 3082.25 | 3101.54 | 3082.25 | 3101.54 |  | 3101.54 | 3103.46 |  | 3101.54 |  | 3101.54 | 3101.54 | 3101.54 | 3101.54 | 3101.54 | 3082.25 | 3103.46 | 3082.25 |  | 3101.54 | 3101.54 | 3103.46 |  |  |  | 3082.25
[6 empty] | 3101.54 |  | 3101.54 | [12 empty] | 3101.54

## PVC
REFERENSI |  | 1 | 2 | 3 | 4 | 5 | 6 | 7 | 8 | 9 | 10 | 1 | 2 | 3 | 4 | 5 | 6 | 7 | 8 | 9 | 10 | 1 | 2 | 3 | 4 | 5 | 6 | 7 | 8 | 9 | 10
1435; 1427 | CH2 scissors | 968.27 | 702.09 | 966.34 | 968.27 | 705.95 | 966.34 | 964.41 | 702.09 | 705.95 | 968.27 | 966.34 | 966.34 | 970.19 | 709.8 | 966.34 | 968.27 | 968.27 | 966.34 | 968.27 | 968.27 | 966.34 | 702.09 | 968.27 | 968.27 | 704.02 | 968.27 | 966.34 | 702.09 | 966.34 | 968.27
1331; 1255 | C-H bending | 1097.5 | 968.27 | 1099.43 | 1099.43 | 968.27 | 1097.5 | 1101.35 | 964.41 | 966.34 | 1099.43 | 1099.43 | 1099.43 | 1103.28 | 968.27 | 1097.5 | 1095.57 | 1101.35 | 1101.35 | 1099.43 | 1099.43 | 1099.43 | 968.27 | 1101.35 | 1099.43 | 966.34 | 1101.35 | 1099.43 | 966.34 | 1099.43 | 1097.5
1099 | C-C stretching | 1255.66 | 1097.5 | 1247.94 | 1255.66 | 1095.57 | 1251.8 | 1255.66 | 1099.43 | 1099.43 | 1255.66 | 1253.73 | 1255.66 | 1330.88 | 1099.43 | 1253.73 | 1255.66 | 1255.66 | 1257.59 | 1255.66 | 1255.66 | 1255.66 | 1099.43 | 1253.73 | 1253.73 | 1097.5 | 1253.73 | 1257.59 | 1099.43 | 1253.73 | 1255.66
966 | CH2 rocking | 1330.88 | 1253.73 | 1328.95 | 1328.95 | 1328.95 | 1328.95 | 1328.95 | 1255.66 | 1253.73 | 1330.88 | 1330.88 | 1328.95 | 1427.32 | 1253.73 | 1332.81 | 1330.88 | 1332.81 | 1328.95 | 1328.95 | 1330.88 | 1330.88 | 1251.8 | 1328.95 | 1330.88 | 1253.73 | 1330.88 | 1330.88 | 1257.59 | 1328.95 | 1327.03
700 | C-Cl stretching | 1435.04 | 1328.95 | 1429.25 | 1433.11 | 1435.04 | 1427.32 | 1435.04 | 1328.95 | 1328.95 | 1435.04 | 1435.04 | 1433.11 | 1435.04 | 1328.95 | 1436.97 | 1425.4 | 1435.04 | 1435.04 | 1427.32 | 1436.97 |  | 1328.95 | 1433.11 | 1435.04 | 1330.88 | 1427.32 | 1427.32 | 1330.88 | 1433.11 | 1427.32
|  |  | 1433.11 | [5 empty] | 1427.32 | 1427.32 |  |  |  |  | 1435.04 |  | 1433.11 |  |  | 1435.04 |  |  | 1433.11 |  |  | 1435.04 | 1433.11 | 1435.04 | 1435.04 |  | 1435.04
[9 empty] | 1435.04 | 1435.04

## PE (LLDPE)
REFERENSI |  | Pengulangan ke - 1 | [9 empty] | Pengulangan ke - 2 | [9 empty] | Pengulangan ke - 3
2927 | Asymmetric CH2 stretch | 1 | 2 | 3 | 4 | 5 | 6 | 7 | 8 | 9 | 10 | 1 | 2 | 3 | 4 | 5 | 6 | 7 | 8 | 9 | 10 | 1 | 2 | 3 | 4 | 5 | 6 | 7 | 8 | 9 | 10
2852 | Symmetric CH2 stretch | 889.18 | 719.45 | 721.38 | 719.45 | 721.38 | 721.38 | 721.38 | 721.38 | 723.31 | 721.38 | 715.59 | 719.45 | 723.31 | 719.45 | 719.45 | 719.45 | 721.38 | 723.31 | 717.52 | 729.09 | 721.38 | 721.38 | 719.45 | 719.45 | 723.31 | 719.45 | 721.38 | 719.45 | 721.38 | 719.45
1475, 1463 | CH2 scissors vibration | 910.4 | 731.02 | 729.09 | 731.02 | 729.09 | 771.53 | 1463.97 | 731.02 | 1467.83 | 1471.69 | 721.38 | 731.02 | 779.24 | 729.09 | 731.02 | 731.02 | 731.02 | 729.09 | 729.09 | 777.31 | 731.02 | 729.09 | 731.02 | 729.09 | 729.09 | 731.02 | 729.09 | 729.09 | 731.02 | 731.02
730, 720 | CH2 rocking | 1463.97 | 1463.97 | 771.53 | 1463.97 | 1465.9 | 779.24 | 2850.79 | 1467.83 | 2856.58 | 2854.65 | 731.02 | 773.46 | 891.11 | 777.31 | 775.38 | 1463.97 | 1463.97 | 773.46 | 771.53 | 914.26 | 771.53 | 1463.97 | 777.31 | 1463.97 | 1462.04 | 1463.97 | 775.38 | 1463.97 | 773.46 | 1463.97
1377 | CH3 groups | 2848.86 | 2854.65 | 906.54 | 2856.58 | 2850.79 | 1463.97 | 2929.87 | 2854.65 | 2929.87 |  | 771.53 | 1463.97 | 906.54 | 891.11 | 1463.97 |  | 2848.86 | 889.18 | 893.04 | 2858.51 | 1467.83 | 2856.58 | 1462.04 | 2856.58 | 2850.79 | 2852.72 | 1467.83 | 2931.8 | 893.04 | 2854.65
910 | Terminal vinyl group | 2929.87 | 2933.73 | 912.33 | 2933.73 | 2856.58 | 2856.58 |  | 2927.94 |  |  | 775.38 | 2854.65 | 1467.83 | 914.26 | 2850.79 |  | 2854.65 | 1465.9 | 912.33 | 2929.87 | 2929.87 | 2933.73 | 1467.83 | 2929.87 | 2926.01 | 2931.8 | 2854.65 |  | 906.54 | 2931.8
890 | Vinylidene group |  |  | 1463.97 |  | 2926.01 | 2933.73 |  |  |  |  | 893.04 | 2929.87 | 2927.94 | 1379.1 | 2927.94 |  | 2927.94 | 2854.65 | 1465.9 |  |  |  | 2852.72 |  |  |  | 2927.94 |  | 1465.9
775 | Ethyl branching |  |  | 2852.72 |  | 2931.8 | [5 empty] | 912.33 |  |  | 1465.9 |  |  |  | 2924.09 | 2931.8 |  |  |  | 2929.87 | [5 empty] | 2856.58
|  |  |  | 2929.87 | [7 empty] | 1463.97 |  |  | 2852.72
2852.72
2929.87

## LDPE (LLDPE)
REFERENSI |  | Pengulangan ke - 1 | [9 empty] | Pengulangan ke - 2 | [9 empty] | Pengulangan ke - 2
2927 | Asymmetric CH2 stretch | 1 | 2 | 3 | 4 | 5 | 6 | 7 | 8 | 9 | 10 | 1 | 2 | 3 | 4 | 5 | 6 | 7 | 8 | 9 | 10 | 1 | 2 | 3 | 4 | 5 | 6 | 7 | 8 | 9 | 10
2852 | Symmetric CH2 stretch | 721.38 | 723.31 | 721.38 | 721.38 | 723.31 | 721.38 | 721.38 | 721.38 | 721.38 | 721.38 | 721.38 | 721.38 | 721.38 | 721.38 | 721.38 | 719.45 | 721.38 | 719.45 | 723.31 | 719.45 | 725.23 | 719.45 | 721.38 | 721.38 | 723.31 | 721.38 | 721.38 | 721.38 | 721.38 | 721.38
1475, 1463 | CH2 scissors vibration | 773.46 | 729.09 | 729.09 | 731.02 | 771.53 | 729.09 | 729.09 | 731.02 | 729.09 | 729.09 | 1377.17 | 731.02 | 729.09 | 729.09 | 1377.17 | 729.09 | 729.09 | 771.53 | 731.02 | 729.09 | 731.02 | 729.09 | 729.09 | 729.09 | 775.38 | 729.09 | 729.09 | 729.09 | 729.09 | 729.09
730, 720 | CH2 rocking | 910.4 | 773.46 | 771.53 | 1377.17 | 1379.1 | 771.53 | 775.38 | 908.47 | 1377.17 | 1377.17 | 1462.04 | 910.4 | 771.53 | 1377.17 |  | 1379.1 | 771.53 | 885.33 | 887.26 | 773.46 | 889.18 | 771.53 | 1377.17 | 908.47 | 887.26 | 1377.17 | 1379.1 | 1379.1 | 1467.83 | 1463.97
1377 | CH3 groups | 1377.17 | 885.33 | 1379.1 | 1467.83 | 1467.83 | 1377.17 | 1377.17 | 933.55 | 1463.97 | 1463.97 | 1467.83 | 1379.1 | 910.4 | 1463.97 |  | 1462.04 | 1377.17 | 906.54 | 910.4 | 887.26 | 908.47 | 885.33 | 1465.9 | 1463.97 | 1377.17 | 1463.97 | 1467.83 | 1463.97 | 2852.72 | 2931.8
910 | Terminal vinyl group | 1475.54 | 906.54 | 1467.83 | 2856.58 |  | 1467.83 |  | 1379.1 | 2854.65 | 2856.58 | 2852.72 | 1463.97 | 1377.17 | 2856.58 |  | 2854.65 | 1467.83 | 914.26 | 1377.17 | 1377.17 | 1379.1 | 1379.1 |  | 2927.94 | 1463.97 |  |  | 2856.58 | 2926.01
890 | Vinylidene group | 2856.58 | 1377.17 | [5 empty] | 1463.97 |  | 2931.8 | 2881.65 | 2854.65 | 1463.97 |  |  | 2931.8 | 2856.58 | 1379.1 | 1463.97 | 1467.83 | 1463.97 | 1462.04 |  |  | 2854.65
775 | Ethyl branching |  | 1467.83 | [5 empty] | 2926.01 |  |  | 2931.8 |  | 2852.72 |  |  |  | 2931.8 | 1467.83 |  | 2856.58 | 2854.65 | 2922.16
|  |  | 2854.65 | [10 empty] | 2927.94 |  |  |  |  | 1475.54 |  |  |  | 2931.8
2854.65
2929.87

## PET
REFERENSI |  | Pengulangan ke - 1 | [9 empty] | Pengulangan ke - 2 | [9 empty] | Pengulangan ke - 2
3432 | OH group (hydroxyl) | 1 | 2 | 3 | 4 | 5 | 6 | 7 | 8 | 9 | 10 | 1 | 2 | 3 | 4 | 5 | 6 | 7 | 8 | 9 | 10 | 1 | 2 | 3 | 4 | 5 | 6 | 7 | 8 | 9 | 10
3054 | Symmetric CH stretch | 796.6 | 794.67 | 848.68 | 709.8 | 711.73 | 711.73 | 711.73 | 711.73 | 794.67 | 711.73 | 713.66 | 707.88 | 717.52 | 794.67 | 715.59 | 1047.35 | 707.88 | 794.67 | 711.73 | 709.8 | 707.88 | 974.05 | 707.88 | 792.74 | 792.74 | 875.68 | 794.67 | 709.8 | 711.73 | 877.61
2969, 2908 | Symmetric C-H stretch | 848.68 | 850.61 | 873.75 | 790.81 | 974.05 | 794.67 | 794.67 | 850.61 | 850.61 | 848.68 | 792.74 | 873.75 | 968.27 | 848.68 | 794.67 | 1344.38 | 873.75 | 850.61 | 850.61 | 796.6 | 792.74 | 1346.31 | 1413.82 | 852.54 | 852.54 | 977.91 | 850.61 | 794.67 | 790.81 | 975.98
2350 | CO2 axial symmetric deformation | 875.68 | 873.75 | 974.05 | 848.68 | 1346.31 | 852.54 | 850.61 | 975.98 | 873.75 | 871.82 | 873.75 | 1097.5 | 1502.55 | 873.75 | 873.75 | 1415.75 | 1346.31 | 875.68 | 1344.38 | 850.61 | 850.61 | 1413.82 | 1508.33 | 875.68 | 875.68 | 1346.31 | 875.68 | 875.68 | 852.54 | 1093.64
1730 | C=O stretch | 974.05 | 972.12 | 1346.31 | 869.9 | 1386.82 | 873.75 | 875.68 | 1346.31 | 974.05 | 977.91 | 1049.28 | 1346.31 | 1573.91 | 972.12 | 972.12 | 1506.41 | 1411.89 | 975.98 | 1415.75 | 873.75 | 875.68 | 1413.82 | 1577.77 | 974.05 | 974.05 | 1415.75 | 975.98 | 968.27 | 869.9 | 1413.82
1577, 1504 | C=C aromatic stretch | 1346.31 | 1415.75 | 1413.82 | 1346.31 | 1502.55 | 974.05 | 974.05 | 1413.82 | 1346.31 | 1346.31 | 1095.57 | 1413.82 | 1728.22 | 1051.2 | 1047.35 | 2351.23 | 1452.4 | 1346.31 | 1504.48 | 977.91 | 1045.42 | 1506.41 | 1961.61 | 1238.3 | 1413.82 | 1506.41 | 1346.31 | 1415.75 | 1415.75 | 1452.4
1453, 1410, 1342 | C-O group stretching of the O-H group deformation and ethylene glycol bending and wagging vibration | 1413.82 | 1506.41 | 1506.41 | 1413.82 | 1577.77 | 1413.82 | 1413.82 | 1448.54 | 1411.89 | 1413.82 | 1128.36 | 1454.33 | 2351.23 | 1344.38 | 1413.82 | 3055.24 | 1961.61 | 1413.82 | 1573.91 | 1415.75 | 1415.75 | 1575.84 | 2908.65 | 1346.31 | 1506.41 | 1579.7 | 1413.82 | 1577.77 | 1454.33 | 1506.41
1240, 1124 | Terephthalate Group (OOCC6H4-COO) | 1450.47 | 1579.7 | 1579.7 | 1454.33 | 1961.61 | 1452.4 | 1454.33 | 1504.48 | 1456.26 | 1448.54 | 1240.23 | 1506.41 | 3429.43 | 1415.75 | 1506.41 | 3431.36 | 2349.3 | 1454.33 | 3051.39 | 1458.18 | 1504.48 | 3053.32 | 2966.52 | 1413.82 | 1577.77 | 3431.36 | 1456.26 | 1965.46 | 1506.41 | 1573.91
1096, 1050 | Methylene group and ester C-O bond vibrations | 1504.48 | 1959.68 | 1957.75 | 1504.48 | 2351.23 | 1506.41 | 1504.48 | 1579.7 | 1506.41 | 1508.33 | 1346.31 | 1573.91 |  | 1448.54 | 1573.91 |  | 2908.65 | 1506.41 | 3431.36 | 1508.33 | 1961.61 |  | 3055.24 | 1456.26 | 1959.68 |  | 1506.41 | 2351.23 | 2347.37 | 1959.68
972, 872, 848 | Aromatic rings 1,2,4,5; Tetra replaced | 1581.63 | 2345.44 | 2355.08 | 1577.77 | 2912.51 | 1579.7 | 1579.7 | 1959.68 | 1579.7 | 1579.7 | 1409.96 | 1734.01 |  | 1573.91 | 1957.75 |  | 2964.59 | 1577.77 |  | 1577.77 | 2912.51 |  | 3435.22 | 1506.41 | 2353.16 |  | 1577.77 | 2910.58 | 2912.51 | 2349.3
1960, 795 | Adjacent two aromatic H vibration and aromatic bands | 2353.16 | 2910.58 | 2910.58 | 1961.61 | 2968.45 | 2910.58 | 1959.68 | 2349.3 | 2910.58 | 1961.61 | 1448.54 | 1957.75 |  | 1957.75 | 2349.3 |  | 3431.36 | 1959.68 |  | 1957.75 | 2966.52 |  |  | 1579.7 | 2908.65 |  | 2910.58 | 2964.59 | 2966.52 | 2908.65
712 | Polar ester groups and benzene ring interaction | 2912.51 | 2968.45 | 2968.45 | 2345.44 | 3055.24 | 2970.38 | 2349.3 | 2910.58 | 2968.45 | 2910.58 | 1506.41 | 2353.16 |  | 2351.23 | 3049.46 |  |  | 2355.08 |  | 2355.08 | 3051.39 |  |  | 1957.75 | 2968.45 |  | 2968.45 | 3055.24 | 3049.46 | 3057.17
|  | 2970.38 | 3055.24 | 3055.24 | 2910.58 | 3433.29 | 3055.24 | 2908.65 | 2970.38 | 3055.24 | 3049.46 | 1579.7 | 3049.46 |  | 2910.58 | 3429.43 |  |  | 2910.58 |  | 2908.65 |  |  |  | 2910.58 | 3049.46 |  | 3055.24 | 3431.36 | 3431.36 | 3431.36
|  | 3049.46 | 3431.36 | 3433.29 | 2972.31 |  | 3433.29 | 2970.38 | 3053.32 | 3431.36 | 3429.43 | 1734.01 |  |  | 2966.52 |  |  |  | 2968.45 |  | 2970.38 |  |  |  | 2966.52 |  |  | 3429.43
|  | 3431.36 |  |  | 3053.32 |  |  | 3055.24 | 3431.36 |  |  | 2347.37 |  |  | 3049.46 |  |  |  | 3431.36 |  | 3051.39 |  |  |  | 3057.17
[5 empty] | 3429.43 |  |  | 3431.36 |  |  |  | 2910.58 |  |  | 3433.29 | [9 empty] | 3433.29
2966.52

## dataset
1 | 1193.94 | 1222.87 | 1273.02 | 1373.32 | 1465.9 | 1535.34 | 1633.71 | 1649.14 | 2852.72 | 2931.8 | 3300.2
1 | 1193.94 | 1222.87 | 1271.09 | 1367.53 | 1465.9 | 1631.78 | 1651.07 | 2854.65 | 2927.94 | 3296.35
1 | 1193.94 | 1222.87 | 1271.09 | 1369.46 | 1463.97 | 1631.78 | 1651.07 | 2856.58 | 2926.01 | 3296.35
1 | 1192.01 | 1222.87 | 1273.02 | 1377.17 | 1465.9 | 1529.55 | 1631.78 | 1654.92 | 2858.51 | 2937.59 | 3300.2
1 | 1195.87 | 1222.87 | 1271.09 | 1371.39 | 1465.9 | 1633.71 | 1651.07 | 2858.51 | 2929.87 | 3300.2
1 | 1193.94 | 1222.87 | 1273.02 | 1367.53 | 1463.97 | 1535.34 | 1637.56 | 1645.28 | 2858.51 | 2933.73 | 3300.2
1 | 1192.01 | 1222.87 | 1269.16 | 1369.46 | 1460.11 | 1633.71 | 1651.07 | 2858.51 | 2937.59 | 3300.2
1 | 1193.94 | 1222.87 | 1271.09 | 1367.53 | 1463.97 | 1633.71 | 1651.07 | 2854.65 | 2933.73 | 3292.49
1 | 1193.94 | 1222.87 | 1271.09 | 1369.46 | 1463.97 | 1537.27 | 1633.71 | 1651.07 | 2852.72 | 2931.8 | 3298.28
1 | 1193.94 | 1222.87 | 1271.09 | 1365.6 | 1463.97 | 1529.55 | 1631.78 | 1651.07 | 2854.65 | 2931.8 | 3294.42
1 | 1193.94 | 1224.8 | 1274.95 | 1375.25 | 1465.9 | 1529.55 | 1631.78 | 1647.21 | 2856.58 | 2933.73 | 3296.35
1 | 1193.94 | 1222.87 | 1273.02 | 1371.39 | 1529.55 | 1633.71 | 1647.21 | 2858.51 | 2935.66 | 3298.28
1 | 1193.94 | 1224.8 | 1271.09 | 1369.46 | 1463.97 | 1633.71 | 1656.85 | 2856.58 | 2937.59 | 3296.35
1 | 1193.94 | 1224.8 | 1269.16 | 1365.6 | 1465.9 | 1645.28 | 2850.79 | 2935.66 | 3290.56
1 | 1193.94 | 1222.87 | 1271.09 | 1369.46 | 1463.97 | 1631.78 | 1651.07 | 2858.51 | 2935.66 | 3302.13
1 | 1193.94 | 1222.87 | 1273.02 | 1379.1 | 1467.83 | 1527.62 | 1635.64 | 1651.07 | 2852.72 | 2926.01 | 3292.49
1 | 1193.94 | 1222.87 | 1271.09 | 1371.39 | 1465.9 | 1527.62 | 1633.71 | 1651.07 | 2856.58 | 2933.73 | 3298.28
1 | 1195.87 | 1224.8 | 1273.02 | 1369.46 | 1465.9 | 1527.62 | 1631.78 | 1651.07 | 2858.51 | 2935.66 | 3298.28
1 | 1193.94 | 1222.87 | 1271.09 | 1369.46 | 1465.9 | 1631.78 | 1645.28 | 2858.51 | 2931.8 | 3296.35
1 | 1193.94 | 1222.87 | 1271.09 | 1367.53 | 1463.97 | 1635.64 | 1645.28 | 2856.58 | 2933.73 | 3296.35
1 | 1193.94 | 1222.87 | 1271.09 | 1369.46 | 1465.9 | 1656.85 | 2858.51 | 2935.66 | 3300.2
1 | 1193.94 | 1222.87 | 1271.09 | 1367.53 | 1465.9 | 1629.85 | 1643.35 | 2854.65 | 2939.52 | 3296.35
1 | 1193.94 | 1222.87 | 1271.09 | 1367.53 | 1463.97 | 1539.2 | 1656.85 | 2856.58 | 2935.66 | 3304.06
1 | 1193.94 | 1222.87 | 1271.09 | 1367.53 | 1463.97 | 1537.27 | 1631.78 | 1651.07 | 2858.51 | 3300.2
1 | 1193.94 | 1222.87 | 1271.09 | 1367.53 | 1633.71 | 1656.85 | 2856.58 | 2937.59 | 3296.35
1 | 1195.87 | 1222.87 | 1271.09 | 1371.39 | 1463.97 | 1539.2 | 1631.78 | 1649.14 | 2854.65 | 2933.73 | 3292.49
1 | 1193.94 | 1222.87 | 1271.09 | 1367.53 | 1463.97 | 1631.78 | 1643.35 | 2856.58 | 3298.28
1 | 1193.94 | 1222.87 | 1271.09 | 1369.46 | 1465.9 | 1631.78 | 1643.35 | 2856.58 | 2931.8 | 3294.42
1 | 1193.94 | 1222.87 | 1271.09 | 1367.53 | 1467.83 | 1631.78 | 1643.35 | 2856.58 | 2933.73 | 3302.13
1 | 1193.94 | 1222.87 | 1271.09 | 1369.46 | 1463.97 | 1631.78 | 1645.28 | 2854.65 | 2935.66 | 3296.35
2 | 840.96 | 974.05 | 999.13 | 1170.79 | 1379.1 | 1456.26 | 2839.22 | 2922.16 | 2949.16
2 | 840.96 | 974.05 | 997.2 | 1168.86 | 1377.17 | 1454.33 | 2839.22 | 2922.16 | 2953.02
2 | 840.96 | 974.05 | 999.13 | 1168.86 | 1377.17 | 1454.33 | 2839.22 | 2920.23 | 2954.95
2 | 840.96 | 974.05 | 999.13 | 1168.86 | 1377.17 | 1452.4 | 2839.22 | 2920.23 | 2956.87
2 | 840.96 | 974.05 | 999.13 | 1168.86 | 1377.17 | 1454.33 | 2839.22 | 2922.16 | 2951.09
2 | 842.89 | 974.05 | 999.13 | 1168.86 | 1377.17 | 1454.33 | 2839.22 | 2922.16 | 2954.95
2 | 840.96 | 974.05 | 999.13 | 1168.86 | 1377.17 | 1454.33 | 2839.22 | 2922.16 | 2953.02
2 | 840.96 | 974.05 | 999.13 | 1168.86 | 1379.1 | 1454.33 | 2839.22
2 | 840.96 | 974.05 | 999.13 | 1168.86 | 1377.17 | 1454.33 | 2839.22 | 2951.09
2 | 839.03 | 974.05 | 999.13 | 1170.79 | 1379.1 | 1454.33 | 2839.22 | 2922.16 | 2951.09
2 | 840.96 | 974.05 | 999.13 | 1168.86 | 1377.17 | 1452.4 | 2841.15 | 2922.16 | 2949.16
2 | 840.96 | 974.05 | 997.2 | 1168.86 | 1377.17 | 1454.33 | 2839.22 | 2920.23 | 2951.09
2 | 842.89 | 974.05 | 999.13 | 1170.79 | 1379.1 | 1462.04 | 2839.22
2 | 842.89 | 975.98 | 999.13 | 1170.79 | 1379.1 | 1462.04 | 2839.22 | 2953.02
2 | 840.96 | 974.05 | 999.13 | 1168.86 | 1377.17 | 1454.33 | 2839.22 | 2924.09 | 2956.87
2 | 840.96 | 972.12 | 997.2 | 1168.86 | 1377.17 | 1456.26 | 2839.22 | 2922.16 | 2949.16
2 | 840.96 | 974.05 | 999.13 | 1168.86 | 1377.17 | 1454.33 | 2839.22 | 2922.16 | 2953.02
2 | 840.96 | 974.05 | 999.13 | 1168.86 | 1377.17 | 1454.33 | 2839.22 | 2922.16 | 2953.02
2 | 840.96 | 972.12 | 999.13 | 1168.86 | 1377.17 | 1454.33 | 2839.22 | 2922.16 | 2951.09
2 | 842.89 | 997.2 | 1170.79 | 1377.17 | 1454.33 | 2839.22 | 2924.09 | 2953.02
2 | 840.96 | 974.05 | 999.13 | 1168.86 | 1377.17 | 1454.33 | 2839.22 | 2924.09
2 | 840.96 | 974.05 | 999.13 | 1168.86 | 1377.17 | 1452.4 | 2839.22 | 2920.23 | 2953.02
2 | 840.96 | 974.05 | 999.13 | 1170.79 | 1379.1 | 1454.33 | 2839.22 | 2922.16 | 2953.02
2 | 840.96 | 974.05 | 999.13 | 1168.86 | 1377.17 | 1454.33 | 2839.22 | 2954.95
2 | 840.96 | 974.05 | 999.13 | 1168.86 | 1377.17 | 1456.26 | 2839.22 | 2924.09 | 2953.02
2 | 840.96 | 974.05 | 997.2 | 1168.86 | 1377.17 | 1454.33 | 2839.22
2 | 840.96 | 974.05 | 997.2 | 1168.86 | 1377.17 | 1454.33 | 2839.22 | 2920.23 | 2953.02
2 | 842.89 | 974.05 | 999.13 | 1168.86 | 1379.1 | 1462.04 | 2839.22
2 | 840.96 | 974.05 | 999.13 | 1168.86 | 1377.17 | 1454.33 | 2839.22 | 2958.8
2 | 840.96 | 974.05 | 999.13 | 1168.86 | 1379.1 | 1460.11 | 2839.22 | 2924.09 | 2953.02
3 | 761.88 | 964.41 | 1028.06 | 1452.4 | 1492.9 | 1583.56 | 1600.92 | 2920.23 | 3028.24 | 3061.03
3 | 756.1 | 964.41 | 1028.06 | 1452.4 | 1492.9 | 1541.12 | 1583.56 | 1600.92 | 2850.79 | 2924.09 | 3026.31 | 3061.03 | 3082.25
3 | 759.95 | 962.48 | 1028.06 | 1454.33 | 1494.83 | 1529.55 | 1539.2 | 1546.91 | 1583.56 | 1602.85 | 2922.16 | 3026.31 | 3057.17
3 | 750.31 | 964.41 | 1028.06 | 1452.4 | 1492.9 | 1539.2 | 1583.56 | 1600.92 | 2850.79 | 2920.23 | 3003.17 | 3028.24 | 3062.96 | 3082.25 | 3103.46
3 | 763.81 | 964.41 | 1028.06 | 1452.4 | 1494.83 | 1525.69 | 1541.12 | 1583.56 | 1600.92 | 2850.79 | 2929.87 | 3003.17 | 3028.24 | 3061.03 | 3082.25 | 3101.54
3 | 759.95 | 964.41 | 1028.06 | 1452.4 | 1492.9 | 1541.12 | 1583.56 | 1600.92 | 2850.79 | 2926.01 | 3003.17 | 3026.31 | 3061.03 | 3082.25 | 3101.54
3 | 756.1 | 964.41 | 1028.06 | 1452.4 | 1492.9 | 1539.2 | 1543.05 | 1583.56 | 1600.92 | 2850.79 | 2926.01 | 3003.17 | 3026.31 | 3061.03 | 3082.25 | 3101.54
3 | 754.17 | 964.41 | 1028.06 | 1452.4 | 1492.9 | 1541.12 | 1583.56 | 1600.92 | 2852.72 | 2924.09 | 3003.17 | 3028.24 | 3061.03 | 3082.25 | 3101.54
3 | 964.41 | 1028.06 | 1452.4 | 1492.9 | 1539.2 | 1583.56 | 1600.92 | 2850.79 | 2927.94 | 3003.17 | 3026.31 | 3059.1 | 3082.25 | 3101.54
3 | 763.81 | 964.41 | 1028.06 | 1452.4 | 1492.9 | 1541.12 | 1583.56 | 1600.92 | 2850.79 | 2924.09 | 3003.17 | 3028.24 | 3061.03 | 3082.25 | 3101.54
3 | 759.95 | 964.41 | 1028.06 | 1452.4 | 1492.9 | 1543.05 | 1583.56 | 1600.92 | 2850.79 | 2926.01 | 3003.17 | 3026.31 | 3061.03 | 3082.25 | 3103.46
3 | 754.17 | 964.41 | 1028.06 | 1452.4 | 1492.9 | 1539.2 | 1583.56 | 1600.92 | 2850.79 | 2926.01 | 3001.24 | 3024.38 | 3061.03 | 3078.39
3 | 763.81 | 964.41 | 1028.06 | 1452.4 | 1492.9 | 1541.12 | 1583.56 | 1600.92 | 2850.79 | 2926.01 | 3003.17 | 3028.24 | 3061.03 | 3082.25 | 3101.54
3 | 763.81 | 964.41 | 1029.99 | 1454.33 | 1494.83 | 1600.92 | 2852.72 | 2927.94 | 3003.17 | 3028.24 | 3061.03 | 3082.25
3 | 758.02 | 964.41 | 1028.06 | 1452.4 | 1492.9 | 1539.2 | 1583.56 | 1600.92 | 2850.79 | 2926.01 | 3003.17 | 3026.31 | 3061.03 | 3082.25 | 3101.54
3 | 761.88 | 964.41 | 1028.06 | 1452.4 | 1492.9 | 1541.12 | 1583.56 | 1600.92 | 2850.79 | 2924.09 | 3003.17 | 3026.31 | 3061.03 | 3082.25 | 3101.54
3 | 758.02 | 964.41 | 1028.06 | 1452.4 | 1492.9 | 1539.2 | 1583.56 | 1600.92 | 2850.79 | 2922.16 | 3003.17 | 3026.31 | 3061.03 | 3082.25 | 3101.54
3 | 759.95 | 964.41 | 1028.06 | 1452.4 | 1492.9 | 1543.05 | 1583.56 | 1600.92 | 2850.79 | 2924.09 | 3003.17 | 3028.24 | 3061.03 | 3082.25 | 3101.54
3 | 759.95 | 964.41 | 1028.06 | 1452.4 | 1494.83 | 1541.12 | 1583.56 | 1602.85 | 2850.79 | 2926.01 | 3003.17 | 3026.31 | 3061.03 | 3082.25 | 3101.54
3 | 759.95 | 964.41 | 1028.06 | 1452.4 | 1492.9 | 1541.12 | 1558.48 | 1583.56 | 1600.92 | 2850.79 | 2926.01 | 3003.17 | 3026.31 | 3061.03 | 3082.25 | 3101.54
3 | 759.95 | 962.48 | 1028.06 | 1452.4 | 1492.9 | 1539.2 | 1583.56 | 1600.92 | 2850.79 | 2926.01 | 3003.17 | 3026.31 | 3061.03 | 3082.25 | 3103.46
3 | 761.88 | 964.41 | 1028.06 | 1452.4 | 1494.83 | 1543.05 | 1564.27 | 1583.56 | 1600.92 | 2852.72 | 2926.01 | 3003.17 | 3028.24 | 3061.03 | 3082.25
3 | 761.88 | 964.41 | 1028.06 | 1452.4 | 1492.9 | 1541.12 | 1583.56 | 1600.92 | 2850.79 | 2926.01 | 3003.17 | 3026.31 | 3061.03 | 3082.25
3 | 759.95 | 964.41 | 1029.99 | 1452.4 | 1492.9 | 1543.05 | 1583.56 | 1602.85 | 2850.79 | 2924.09 | 3003.17 | 3026.31 | 3061.03 | 3082.25 | 3101.54
3 | 763.81 | 964.41 | 1028.06 | 1452.4 | 1494.83 | 1539.2 | 1583.56 | 1602.85 | 2850.79 | 2926.01 | 3003.17 | 3028.24 | 3061.03 | 3082.25 | 3101.54
3 | 761.88 | 964.41 | 1028.06 | 1452.4 | 1494.83 | 1539.2 | 1583.56 | 1600.92 | 2850.79 | 2926.01 | 3003.17 | 3026.31 | 3061.03 | 3082.25 | 3103.46
3 | 763.81 | 1028.06 | 1454.33 | 1494.83 | 1583.56 | 1602.85 | 2850.79 | 2926.01 | 3028.24 | 3061.03 | 3082.25
3 | 759.95 | 964.41 | 1028.06 | 1452.4 | 1492.9 | 1541.12 | 1583.56 | 1600.92 | 2850.79 | 2926.01 | 3003.17 | 3026.31 | 3061.03 | 3082.25
3 | 758.02 | 964.41 | 1028.06 | 1452.4 | 1492.9 | 1541.12 | 1583.56 | 1600.92 | 2850.79 | 2926.01 | 3026.31 | 3061.03 | 3082.25
3 | 758.02 | 964.41 | 1028.06 | 1452.4 | 1492.9 | 1535.34 | 1546.91 | 1583.56 | 1600.92 | 2850.79 | 2924.09 | 3003.17 | 3026.31 | 3061.03 | 3082.25
4 | 968.27 | 1097.5 | 1255.66 | 1330.88 | 1435.04
4 | 702.09 | 968.27 | 1097.5 | 1253.73 | 1328.95 | 1433.11
4 | 966.34 | 1099.43 | 1247.94 | 1328.95 | 1429.25
4 | 968.27 | 1099.43 | 1255.66 | 1328.95 | 1433.11
4 | 705.95 | 968.27 | 1095.57 | 1328.95 | 1435.04
4 | 966.34 | 1097.5 | 1251.8 | 1328.95 | 1427.32
4 | 964.41 | 1101.35 | 1255.66 | 1328.95 | 1435.04
4 | 702.09 | 964.41 | 1099.43 | 1255.66 | 1328.95 | 1427.32 | 1435.04
4 | 705.95 | 966.34 | 1099.43 | 1253.73 | 1328.95 | 1427.32 | 1435.04
4 | 968.27 | 1099.43 | 1255.66 | 1330.88 | 1435.04
4 | 966.34 | 1099.43 | 1253.73 | 1330.88 | 1435.04
4 | 966.34 | 1099.43 | 1255.66 | 1328.95 | 1433.11
4 | 970.19 | 1103.28 | 1330.88 | 1427.32 | 1435.04
4 | 709.8 | 968.27 | 1099.43 | 1253.73 | 1328.95 | 1435.04
4 | 966.34 | 1097.5 | 1253.73 | 1332.81 | 1436.97
4 | 968.27 | 1095.57 | 1255.66 | 1330.88 | 1425.4 | 1433.11
4 | 968.27 | 1101.35 | 1255.66 | 1332.81 | 1435.04
4 | 966.34 | 1101.35 | 1257.59 | 1328.95 | 1435.04
4 | 968.27 | 1099.43 | 1255.66 | 1328.95 | 1427.32 | 1435.04
4 | 968.27 | 1099.43 | 1255.66 | 1330.88 | 1436.97
4 | 966.34 | 1099.43 | 1255.66 | 1330.88
4 | 702.09 | 968.27 | 1099.43 | 1251.8 | 1328.95 | 1433.11
4 | 968.27 | 1101.35 | 1253.73 | 1328.95 | 1433.11
4 | 968.27 | 1099.43 | 1253.73 | 1330.88 | 1435.04
4 | 704.02 | 966.34 | 1097.5 | 1253.73 | 1330.88 | 1435.04
4 | 968.27 | 1101.35 | 1253.73 | 1330.88 | 1427.32 | 1433.11
4 | 966.34 | 1099.43 | 1257.59 | 1330.88 | 1427.32 | 1435.04
4 | 702.09 | 966.34 | 1099.43 | 1257.59 | 1330.88 | 1435.04
4 | 966.34 | 1099.43 | 1253.73 | 1328.95 | 1433.11
4 | 968.27 | 1097.5 | 1255.66 | 1327.03 | 1427.32 | 1435.04
5 | 889.18 | 910.4 | 1463.97 | 2848.86 | 2929.87
5 | 719.45 | 731.02 | 1463.97 | 2854.65 | 2933.73
5 | 721.38 | 729.09 | 771.53 | 906.54 | 912.33 | 1463.97 | 2852.72 | 2929.87
5 | 719.45 | 731.02 | 1463.97 | 2856.58 | 2933.73
5 | 721.38 | 729.09 | 1465.9 | 2850.79 | 2856.58 | 2926.01 | 2931.8
5 | 721.38 | 771.53 | 779.24 | 1463.97 | 2856.58 | 2933.73
5 | 721.38 | 1463.97 | 2850.79 | 2929.87
5 | 721.38 | 731.02 | 1467.83 | 2854.65 | 2927.94
5 | 723.31 | 1467.83 | 2856.58 | 2929.87
5 | 721.38 | 1471.69 | 2854.65
5 | 715.59 | 721.38 | 731.02 | 771.53 | 775.38 | 893.04 | 912.33 | 1463.97 | 2852.72 | 2929.87
5 | 719.45 | 731.02 | 773.46 | 1463.97 | 2854.65 | 2929.87
5 | 723.31 | 779.24 | 891.11 | 906.54 | 1467.83 | 2927.94
5 | 719.45 | 729.09 | 777.31 | 891.11 | 914.26 | 1379.1 | 1465.9 | 2852.72
5 | 719.45 | 731.02 | 775.38 | 1463.97 | 2850.79 | 2927.94
5 | 719.45 | 731.02 | 1463.97
5 | 721.38 | 731.02 | 1463.97 | 2848.86 | 2854.65 | 2927.94
5 | 723.31 | 729.09 | 773.46 | 889.18 | 1465.9 | 2854.65 | 2924.09
5 | 717.52 | 729.09 | 771.53 | 893.04 | 912.33 | 1465.9 | 2931.8
5 | 729.09 | 777.31 | 914.26 | 2858.51 | 2929.87
5 | 721.38 | 731.02 | 771.53 | 1467.83 | 2929.87
5 | 721.38 | 729.09 | 1463.97 | 2856.58 | 2933.73
5 | 719.45 | 731.02 | 777.31 | 1462.04 | 1467.83 | 2852.72 | 2929.87
5 | 719.45 | 729.09 | 1463.97 | 2856.58 | 2929.87
5 | 723.31 | 729.09 | 1462.04 | 2850.79 | 2926.01
5 | 719.45 | 731.02 | 1463.97 | 2852.72 | 2931.8
5 | 721.38 | 729.09 | 775.38 | 1467.83 | 2854.65 | 2927.94
5 | 719.45 | 729.09 | 1463.97 | 2931.8
5 | 721.38 | 731.02 | 773.46 | 893.04 | 906.54 | 1465.9 | 2856.58
5 | 719.45 | 731.02 | 1463.97 | 2854.65 | 2931.8
6 | 721.38 | 773.46 | 910.4 | 1377.17 | 1475.54 | 2856.58
6 | 723.31 | 729.09 | 773.46 | 885.33 | 906.54 | 1377.17 | 1467.83 | 2854.65
6 | 721.38 | 729.09 | 771.53 | 1379.1 | 1467.83
6 | 721.38 | 731.02 | 1377.17 | 1467.83 | 2856.58
6 | 723.31 | 771.53 | 1379.1 | 1467.83
6 | 721.38 | 729.09 | 771.53 | 1377.17 | 1467.83
6 | 721.38 | 729.09 | 775.38 | 1377.17
6 | 721.38 | 731.02 | 908.47 | 933.55 | 1379.1 | 1463.97 | 2926.01
6 | 721.38 | 729.09 | 1377.17 | 1463.97 | 2854.65
6 | 721.38 | 729.09 | 1377.17 | 1463.97 | 2856.58 | 2931.8
6 | 721.38 | 1377.17 | 1462.04 | 1467.83 | 2852.72 | 2881.65 | 2931.8
6 | 721.38 | 731.02 | 910.4 | 1379.1 | 1463.97 | 2854.65
6 | 721.38 | 729.09 | 771.53 | 910.4 | 1377.17 | 1463.97 | 2852.72 | 2927.94
6 | 721.38 | 729.09 | 1377.17 | 1463.97 | 2856.58
6 | 721.38 | 1377.17
6 | 719.45 | 729.09 | 1379.1 | 1462.04 | 2854.65 | 2931.8
6 | 721.38 | 729.09 | 771.53 | 1377.17 | 1467.83 | 2856.58 | 2931.8
6 | 719.45 | 771.53 | 885.33 | 906.54 | 914.26 | 1379.1 | 1467.83 | 1475.54 | 2854.65 | 2929.87
6 | 723.31 | 731.02 | 887.26 | 910.4 | 1377.17 | 1463.97
6 | 719.45 | 729.09 | 773.46 | 887.26 | 1377.17 | 1467.83 | 2856.58
6 | 725.23 | 731.02 | 889.18 | 908.47 | 1379.1 | 1463.97 | 2854.65
6 | 719.45 | 729.09 | 771.53 | 885.33 | 1379.1 | 1462.04 | 2922.16 | 2931.8
6 | 721.38 | 729.09 | 1377.17 | 1465.9
6 | 721.38 | 729.09 | 908.47 | 1463.97 | 2927.94
6 | 723.31 | 775.38 | 887.26 | 1377.17 | 1463.97 | 2854.65
6 | 721.38 | 729.09 | 1377.17 | 1463.97
6 | 721.38 | 729.09 | 1379.1 | 1467.83
6 | 721.38 | 729.09 | 1379.1 | 1463.97 | 2856.58
6 | 721.38 | 729.09 | 1467.83 | 2852.72 | 2926.01
6 | 721.38 | 729.09 | 1463.97 | 2931.8
7 | 796.6 | 848.68 | 875.68 | 974.05 | 1346.31 | 1413.82 | 1450.47 | 1504.48 | 1581.63 | 2353.16 | 2912.51 | 2970.38 | 3049.46 | 3431.36
7 | 794.67 | 850.61 | 873.75 | 972.12 | 1415.75 | 1506.41 | 1579.7 | 1959.68 | 2345.44 | 2910.58 | 2968.45 | 3055.24 | 3431.36
7 | 848.68 | 873.75 | 974.05 | 1346.31 | 1413.82 | 1506.41 | 1579.7 | 1957.75 | 2355.08 | 2910.58 | 2968.45 | 3055.24 | 3433.29
7 | 709.8 | 790.81 | 848.68 | 869.9 | 1346.31 | 1413.82 | 1454.33 | 1504.48 | 1577.77 | 1961.61 | 2345.44 | 2910.58 | 2972.31 | 3053.32 | 3429.43
7 | 711.73 | 974.05 | 1346.31 | 1386.82 | 1502.55 | 1577.77 | 1961.61 | 2351.23 | 2912.51 | 2968.45 | 3055.24 | 3433.29
7 | 711.73 | 794.67 | 852.54 | 873.75 | 974.05 | 1413.82 | 1452.4 | 1506.41 | 1579.7 | 2910.58 | 2970.38 | 3055.24 | 3433.29
7 | 711.73 | 794.67 | 850.61 | 875.68 | 974.05 | 1413.82 | 1454.33 | 1504.48 | 1579.7 | 1959.68 | 2349.3 | 2908.65 | 2970.38 | 3055.24 | 3431.36
7 | 711.73 | 850.61 | 975.98 | 1346.31 | 1413.82 | 1448.54 | 1504.48 | 1579.7 | 1959.68 | 2349.3 | 2910.58 | 2970.38 | 3053.32 | 3431.36
7 | 794.67 | 850.61 | 873.75 | 974.05 | 1346.31 | 1411.89 | 1456.26 | 1506.41 | 1579.7 | 2910.58 | 2968.45 | 3055.24 | 3431.36
7 | 711.73 | 848.68 | 871.82 | 977.91 | 1346.31 | 1413.82 | 1448.54 | 1508.33 | 1579.7 | 1961.61 | 2910.58 | 3049.46 | 3429.43
7 | 713.66 | 792.74 | 873.75 | 1049.28 | 1095.57 | 1128.36 | 1240.23 | 1346.31 | 1409.96 | 1448.54 | 1506.41 | 1579.7 | 1734.01 | 2347.37 | 2910.58 | 2966.52
7 | 707.88 | 873.75 | 1097.5 | 1346.31 | 1413.82 | 1454.33 | 1506.41 | 1573.91 | 1734.01 | 1957.75 | 2353.16 | 3049.46
7 | 717.52 | 968.27 | 1502.55 | 1573.91 | 1728.22 | 2351.23 | 3429.43
7 | 794.67 | 848.68 | 873.75 | 972.12 | 1051.2 | 1344.38 | 1415.75 | 1448.54 | 1573.91 | 1957.75 | 2351.23 | 2910.58 | 2966.52 | 3049.46 | 3433.29
7 | 715.59 | 794.67 | 873.75 | 972.12 | 1047.35 | 1413.82 | 1506.41 | 1573.91 | 1957.75 | 2349.3 | 3049.46 | 3429.43
7 | 1047.35 | 1344.38 | 1415.75 | 1506.41 | 2351.23 | 3055.24 | 3431.36
7 | 707.88 | 873.75 | 1346.31 | 1411.89 | 1452.4 | 1961.61 | 2349.3 | 2908.65 | 2964.59 | 3431.36
7 | 794.67 | 850.61 | 875.68 | 975.98 | 1346.31 | 1413.82 | 1454.33 | 1506.41 | 1577.77 | 1959.68 | 2355.08 | 2910.58 | 2968.45 | 3431.36
7 | 711.73 | 850.61 | 1344.38 | 1415.75 | 1504.48 | 1573.91 | 3051.39 | 3431.36
7 | 709.8 | 796.6 | 850.61 | 873.75 | 977.91 | 1415.75 | 1458.18 | 1508.33 | 1577.77 | 1957.75 | 2355.08 | 2908.65 | 2970.38 | 3051.39
7 | 707.88 | 792.74 | 850.61 | 875.68 | 1045.42 | 1415.75 | 1504.48 | 1961.61 | 2912.51 | 2966.52 | 3051.39
7 | 974.05 | 1346.31 | 1413.82 | 1413.82 | 1506.41 | 1575.84 | 3053.32
7 | 707.88 | 1413.82 | 1508.33 | 1577.77 | 1961.61 | 2908.65 | 2966.52 | 3055.24 | 3435.22
7 | 792.74 | 852.54 | 875.68 | 974.05 | 1238.3 | 1346.31 | 1413.82 | 1456.26 | 1506.41 | 1579.7 | 1957.75 | 2910.58 | 2966.52 | 3057.17 | 3433.29
7 | 792.74 | 852.54 | 875.68 | 974.05 | 1413.82 | 1506.41 | 1577.77 | 1959.68 | 2353.16 | 2908.65 | 2968.45 | 3049.46
7 | 875.68 | 977.91 | 1346.31 | 1415.75 | 1506.41 | 1579.7 | 3431.36
7 | 794.67 | 850.61 | 875.68 | 975.98 | 1346.31 | 1413.82 | 1456.26 | 1506.41 | 1577.77 | 2910.58 | 2968.45 | 3055.24 | 3429.43
7 | 709.8 | 794.67 | 875.68 | 968.27 | 1415.75 | 1577.77 | 1965.46 | 2351.23 | 2910.58 | 2964.59 | 3055.24 | 3431.36
7 | 711.73 | 790.81 | 852.54 | 869.9 | 1415.75 | 1454.33 | 1506.41 | 2347.37 | 2912.51 | 2966.52 | 3049.46 | 3431.36
7 | 877.61 | 975.98 | 1093.64 | 1413.82 | 1452.4 | 1506.41 | 1573.91 | 1959.68 | 2349.3 | 2908.65 | 3057.17 | 3431.36

## references
694 | Aromatic C-H out of plane bending
700 | C-Cl stretching
712 | Polar ester groups and benzene ring interaction
720 | CH2 rocking
730 | CH2 rocking
757 | Aromatic C-H stretching
775 | Ethyl branching
795 | Adjacent two aromatic H vibration and aromatic bands
840 | C-CH3 stretching
848 | Aromatic rings 1,2,4,5; Tetra replaced
872 | Aromatic rings 1,2,4,5; Tetra replaced
890 | Vinylidene group
910 | Terminal vinyl group
966 | CH2 rocking
967 | C=C
972 | C-CH3 rocking | PP
972 | Aromatic rings 1,2,4,5; Tetra replaced | PET
997 | C-CH3 rocking
1027 | Aromatic C-H bending
1050 | Methylene group and ester C-O bond vibrations
1096 | Methylene group and ester C-O bond vibrations
1099 | C-C stretching
1124 | Terephthalate Group (OOCC6H4-COO)
1165 | C-CH3 rocking
1199 | CH2 bending
1220 | C-O-C
1240 | Terephthalate Group (OOCC6H4-COO)
1255 | C-H bending
1274 | C-N stretching
1331 | C-H bending
1342 | C-O group stretching of the O-H group deformation and ethylene glycol bending and wagging vibration
1372 | CH2 bending
1375 | C-CH3 symmetric
1377 | CH3 groups
1410 | C-O group stretching of the O-H group deformation and ethylene glycol bending and wagging vibration
1427 | CH2 scissors
1435 | CH2 scissors
1451 | CH2 bending
1453 | C-O group stretching of the O-H group deformation and ethylene glycol bending and wagging vibration
1455 | CH2 symmetric
1463 | CH2 scissors vibration
1464 | CH2 bending
1475 | CH2 scissors vibration
1504 | C=C aromatic stretch
1530 | N-H bending
1547 | Aromatic C-H stretching
1577 | C=C aromatic stretch
1634 | C=O stretching
1650 | C=O stretching
1730 | C=O stretch
1960 | Adjacent two aromatic H vibration and aromatic bands
2350 | CO2 axial symmetric deformation
2838 | CH2 symmetric
2850 | C-H stretching reflects
2852 | Symmetric CH2 stretch
2858 | C-H stretching
2908 | Symmetric C-H stretch
2917 | CH2 asymmetric
2923 | C-H stretching reflects
2927 | Asymmetric CH2 stretch
2932 | C-H stretching
2952 | CH3 symmetric
2969 | Symmetric C-H stretch
3054 | Symmetric CH stretch
3055 | Aromatic C-H stretching
3298 | N-H stretching
3432 | OH group (hydroxyl)

## references pak yo
694 | Aromatic C-H out of plane bending
700 | C-Cl stretching
757 | Aromatic C-H stretching
840 | C-CH3 stretching
966 | CH2 rocking
967 | C=C
972 | C-CH3 rocking
997 | C-CH3 rocking
1027 | Aromatic C-H bending
1099 | C-C stretching
1165 | C-CH3 rocking
1199 | CH2 bending
1220 | C-O-C
1255 | C-H bending
1274 | C-N stretching
1331 | C-H bending
1372 | CH2 bending
1375 | C-CH3 symmetric
1427 | CH2 scissors
1435 | CH2 scissors
1451 | CH2 bending
1455 | CH2 symmetric
1464 | CH2 bending
1530 | N-H bending
1547 | Aromatic C-H stretching | ?→1601 dan 1493 | ngambil max mix
1634 | C=O stretching
1650 | C=O stretching
2838 | CH2 symmetric
2850 | C-H stretching reflects
2858 | C-H stretching
2917 | CH2 asymmetric
2923 | C-H stretching reflects
2932 | C-H stretching
2952 | CH3 symmetric
3055 | Aromatic C-H stretching | not range | ngambil max min
3298 | N-H stretching